## Database
Author | Slab | C1 [mm] | C2 [mm] | h [mm] | d [mm] | fc [MPa] | fy [MPa] | rho [%] | Vexp [kN] | e [mm] | Mexp [kNm] | dg [mm] | Lx [mm] | Ly [mm] | rsx [mm] | rsy [mm] | Slab type
Albuquerque et al. (2016) | L1 | 300 | 300 | 180 | 145 | 45.9 | 566 | 1 | 308 | -300 | -92.4 | 9.5 | 2000 | 1400 | 440 | 700 | Isolated
Albuquerque et al. (2016) | L2 | 300 | 300 | 180 | 147 | 44.8 | 566 | 1.25 | 315 | 0 | 0 | 9.5 | 2000 | 1400 | 440 | 700 | Isolated
Albuquerque et al. (2016) | L3 | 300 | 300 | 180 | 147 | 43.7 | 566 | 1.25 | 255 | 300 | 76.5 | 9.5 | 2000 | 1400 | 440 | 700 | Isolated
Albuquerque et al. (2016) | L4 | 300 | 300 | 180 | 147 | 43.5 | 566 | 1.25 | 210 | 400 | 84 | 9.5 | 2000 | 1400 | 440 | 700 | Isolated
Albuquerque et al. (2016) | L5 | 300 | 300 | 180 | 147 | 50.1 | 566 | 1.25 | 374 | 100 | 37.4 | 9.5 | 2000 | 1400 | 440 | 700 | Isolated
Albuquerque et al. (2016) | L6 | 300 | 300 | 180 | 147 | 50.4 | 566 | 1.25 | 330 | 200 | 66 | 9.5 | 2000 | 1400 | 440 | 700 | Isolated
Albuquerque et al. (2016) | L7 | 300 | 300 | 180 | 147 | 49 | 566 | 1.52 | 287 | 400 | 114.8 | 9.5 | 2000 | 1400 | 440 | 700 | Isolated
Albuquerque et al. (2016) | L11 | 300 | 300 | 180 | 147 | 42.5 | 566 | 1.52 | 314 | 350 | 109.9 | 9.5 | 2000 | 1400 | 440 | 700 | Isolated
Albuquerque et al. (2016) | L12 | 300 | 300 | 180 | 147 | 42.7 | 566 | 1.52 | 365 | 150 | 54.75 | 9.5 | 2000 | 1400 | 440 | 700 | Isolated
Anderson (1966) | Ia | 250 | 250 | 145 | 120 | 22.5 | 435 | 1.01 | 150 | -370 | -55.5 | 16 | 750 | 1700 | 374 | 850 | Isolated
Anderson (1966) | Ib | 250 | 250 | 145 | 122 | 26.9 | 445 | 0.89 | 196 | -295 | -57.82 | 16 | 750 | 1700 | 374 | 850 | Isolated
Anderson (1966) | Ic | 250 | 250 | 145 | 121 | 30.6 | 436 | 1 | 172 | -410 | -70.52 | 16 | 750 | 1700 | 374 | 850 | Isolated
Kinnunen (1971) | 1F | 200 | 200 | 130 | 102 | 24 | 432 | 1.29 | 128 | -389 | -49.792 | 16 | 3000 | 1800 | 660 | 900 | Continuous
Kinnunen (1971) | 1F | 200 | 200 | 130 | 102 | 26.6 | 429 | 1.04 | 129 | -353 | -45.537 | 16 | 3000 | 1800 | 660 | 900 | Coniunous
Kinnunen (1971) | 3F | 200 | 200 | 130 | 102 | 23.4 | 431 | 1.49 | 169 | -280 | -47.32 | 16 | 3000 | 1800 | 660 | 900 | Continous
Narashiman (1971) | ES1 | 305 | 305 | 178 | 127 | 27.7 | 398 | 0.99 | 309 | 0 | 0 | 19 | 1295 | 2280 | 1295 | 1140 | Isolated
Narashimhan (1971) | ES2 | 305 | 305 | 178 | 127 | 27 | 398 | 0.99 | 342 | -228 | -77.976 | 19 | 1295 | 2280 | 1295 | 1140 | Isolated
Narashimhan (1971) | ES5 | 305 | 305 | 178 | 127 | 32.1 | 398 | 0.99 | 264 | 228 | 60.192 | 19 | 1295 | 2280 | 1295 | 1140 | Isolated
Zaghlool (1971) | Z-IV(1) | 178 | 178 | 152 | 121 | 27.3 | 476 | 1.45 | 122 | -368 | -44.896 | 19 | 965 | 1830 | 965 | 915 | Isolated
Zaghlool (1971) | Z-V(1) | 267 | 267 | 127 | 121 | 34.3 | 474 | 1.28 | 215 | -393 | -84.495 | 19 | 965 | 1830 | 965 | 915 | Isolated
Zaghlool (1971) | Z-V(2) | 267 | 267 | 152 | 121 | 40.5 | 474 | 1.4 | 247 | -379 | -93.613 | 19 | 965 | 1830 | 965 | 915 | Isolated
Zaghlool (1971) | Z-V(3) | 267 | 267 | 152 | 117 | 38.7 | 475 | 2.02 | 268 | -386 | -103.448 | 19 | 965 | 1830 | 965 | 915 | Isolated
Zaghlool (1971) | Z-V(5) | 267 | 267 | 152 | 121 | 35.2 | 476 | 1.28 | 279 | 0 | 0 | 19 | 965 | 1830 | 965 | 915 | Isolated
Zaghlool (1971) | Z-V(6) | 267 | 267 | 152 | 121 | 31.3 | 476 | 1.28 | 117 | -753 | -88.101 | 19 | 965 | 1830 | 965 | 915 | Isolated
Zaghlool (1971) | Z-VI(1) | 267 | 267 | 152 | 121 | 26 | 476 | 1.28 | 265 | -403 | -106.795 | 19 | 965 | 1830 | 965 | 915 | Isolated
Hawkins and Corley (1974) | CN1 | 305 | 305 | 152 | 120 | 22.7 | 445 | 1.39 | 111 | -422 | -46.842 | [5 empty] | Isolated
Hawkins and Corley (1974) | DN1 | 203 | 305 | 152 | 120 | 22.6 | 393 | 0.95 | 101 | -448 | -45.248 | [5 empty] | Isolated
Regan et al. (1978) | SE1 | 200 | 300 | 125 | 98 | 35.7 | 480 | 0.95 | 198 | -199 | -39.402 | 20 | 3050 | 1300 | 671 | 650 | Continous
Regan et al. (1978) | SE2 | 200 | 300 | 125 | 101 | 43.7 | 480 | 0.76 | 192 | -177 | -33.984 | 20 | 3050 | 1300 | 671 | 650 | Continous
Regan et al. (1978) | SE4 | 300 | 200 | 125 | 101 | 27.4 | 480 | 0.95 | 152 | -201 | -30.552 | 20 | 3050 | 1300 | 671 | 650 | Continous
Regan et al. (1978) | SE5 | 300 | 200 | 125 | 98 | 44.2 | 500 | 0.6 | 164 | -235 | -38.54 | 20 | 3050 | 1300 | 671 | 650 | Continous
Regan et al. (1978) | SE6 | 300 | 200 | 125 | 98 | 32 | 500 | 0.5 | 149 | -185 | -27.565 | 20 | 3050 | 1300 | 671 | 650 | Continous
Regan et al. (1978) | SE7 | 300 | 200 | 125 | 99 | 39.6 | 500 | 0.86 | 129 | -246 | -31.734 | 20 | 3050 | 1300 | 671 | 650 | Continous
Regan et al. (1978) | SE8 | 100 | 300 | 125 | 98 | 41.6 | 480 | 0.74 | 136 | -248 | -33.728 | 20 | 3050 | 1300 | 671 | 650 | Continous
Regan et al. (1978) | SE9 | 250 | 250 | 125 | 98 | 41.4 | 480 | 0.68 | 123 | -290 | -35.67 | 20 | 3050 | 1300 | 671 | 650 | Continous
Regan et al. (1978) | SE10 | 250 | 250 | 125 | 98 | 40.7 | 480 | 0.68 | 114 | -316 | -36.024 | 20 | 3050 | 1300 | 671 | 650 | Continous
Regan et al. (1978) | SE11 | 250 | 250 | 125 | 98 | 50 | 480 | 0.68 | 138 | -286 | -39.468 | 20 | 3050 | 1300 | 671 | 650 | Continous
Regan et al. (1978) | SE12 | 160 | 160 | 80 | 62 | 50.5 | 480 | 0.92 | 69 | -259 | -17.871 | 20 | 3050 | 1300 | 671 | 650 | Continous
Regan et al. (1978) | SE13 | 160 | 160 | 80 | 62 | 41.4 | 480 | 0.92 | 60 | -245 | -14.7 | 20 | 3050 | 1300 | 671 | 650 | Continous
Regan et al. (1978) | SE14 | 160 | 160 | 80 | 62 | 44.5 | 480 | 1.01 | 46 | -265 | -12.19 | 20 | 3050 | 1300 | 671 | 650 | Continous
Regan et al. (1978) | SE15 | 160 | 160 | 80 | 60 | 42.6 | 480 | 1.01 | 48 | -154 | -7.392 | 20 | 3050 | 1300 | 671 | 650 | Continous
Regan et al. (1978) | SE16 | 160 | 160 | 80 | 60 | 26.7 | 480 | 1.12 | 55 | -213 | -11.715 | 20 | 3050 | 1300 | 671 | 650 | Continous
Regan et al. (1978) | SE17 | 160 | 160 | 80 | 62 | 34.6 | 480 | 1.31 | 50 | -268 | -13.4 | 20 | 3050 | 1300 | 671 | 650 | Continous
Regan et al. (1978) | SE18 | 160 | 160 | 80 | 79 | 40 | 480 | 1.45 | 56 | -264 | -14.784 | 20 | 3050 | 1300 | 671 | 650 | Continous
Regan (1978) | W1-A | 220 | 220 | 104 | 79 | 28.1 | 480 | 1.08 | 108 | -275 | -29.7 | [5 empty] | Continous
Regan (1978) | W1-B | 220 | 220 | 104 | 79 | 29.6 | 480 | 1.08 | 112 | -303 | -33.936 | [5 empty] | Continous
Regan (1978) | W2-A | 220 | 220 | 104 | 79 | 31.9 | 480 | 1.2 | 109 | -409 | -44.581 | [5 empty] | Continous
Regan (1978) | W2-B | 220 | 220 | 104 | 79 | 31.9 | 480 | 1.7 | 107 | -354 | -37.878 | [5 empty] | Continous
Brandli et al. (1982) | P10A | 250 | 250 | 180 | 163 | 34.6 | 515 | 1.07 | 345 | -109 | -37.605 | 16 | 3650 | 2700 | 803 | 1350 | Continous
Brandli et al. (1982) | P10B | 250 | 250 | 180 | 167 | 34.6 | 515 | 1.81 | 360 | -214 | -77.04 | 16 | 3650 | 2700 | 803 | 1350 | Continous
Rangan (1990) | A | 250 | 200 | 100 | 82 | 30.3 | 462 | 0.48 | 120 | -265 | -31.8 | [5 empty] | Continous
Rangan (1990) | B | 250 | 200 | 100 | 82 | 48.3 | 462 | 0.35 | 108 | -258 | -27.864 | [5 empty] | Continous
Rangan (1990) | C | 170 | 170 | 80 | 60 | 28.4 | 480 | 0.32 | 22 | -427 | -9.394 | [5 empty] | Continous
Rangan (1990) | D | 170 | 170 | 80 | 60 | 27.2 | 480 | 0.2 | 36 | -275 | -9.9 | [5 empty] | Continous
Mortin e Ghali (1991) | JS1 | 254 | 254 | 152 | 122 | 43.2 | 421 | 0.74 | 105 | -576 | -60.48 | [5 empty] | Isolated
Mortin e Ghali (1991) | JS4 | 254 | 254 | 152 | 122 | 32.2 | 421 | 1 | 141 | -428 | -60.348 | [5 empty] | Isolated
Regan (1993) | 1(1) | 300 | 300 | 200 | 168 | 35.4 | 507 | 0.6 | 282 | -401 | -113.082 | [5 empty] | Continous
Regan (1993) | 1(2) | 300 | 300 | 200 | 168 | 35.4 | 507 | 0.6 | 264 | -523 | -138.072 | [5 empty] | Continous
Regan (1993) | 2(1) | 300 | 300 | 200 | 168 | 35.4 | 507 | 0.6 | 256 | -484 | -123.904 | [5 empty] | Continous
Regan (1993) | 2(2) | 300 | 300 | 200 | 168 | 35.4 | 507 | 0.6 | 285 | -453 | -129.105 | [5 empty] | Continous
Regan (1993) | 3(1) | 300 | 300 | 200 | 168 | 41 | 507 | 0.6 | 416 | -175 | -72.8 | [5 empty] | Continous
Regan (1993) | 3(2) | 300 | 300 | 200 | 168 | 41 | 507 | 0.6 | 233 | -635 | -147.955 | [5 empty] | Continous
Regan (1993) | 4(1) | 300 | 300 | 200 | 165 | 42.7 | 507 | 0.83 | 289 | -516 | -149.124 | [5 empty] | Continous
Regan (1993) | 4(2) | 300 | 300 | 200 | 168 | 42.7 | 507 | 0.46 | 281 | -395 | -110.995 | [5 empty] | Continous
Regan (1993) | 5(1) | 300 | 300 | 200 | 168 | 38.4 | 507 | 0.67 | 331 | -254 | -84.074 | [5 empty] | Continous
Regan (1993) | 5(2) | 300 | 300 | 200 | 168 | 38.4 | 507 | 0.67 | 236 | -364 | -85.904 | [5 empty] | Continous
Lim e Rangan (1995) | Slab 1 | 250 | 250 | 110 | 98 | 25 | 516 | 0.31 | 106 | -153 | -16.218 | [5 empty] | Isolated
El-Salakawy et al. (1998) | XXX | 250 | 250 | 120 | 89 | 33 | 545 | 0.6 | 125 | -300 | -37.5 | [5 empty] | Isolated
El-Salakawy et al. (1998) | HXXX | 250 | 250 | 120 | 89 | 36.5 | 545 | 0.6 | 69 | -660 | -45.54 | [5 empty] | Isolated
Sherif and Dilger (2000a) | S1-2/EC | 250 | 250 | 150 | 114 | 28 | 444 | 1.37 | 185 | -237 | -43.845 | 14 | 5000 | 5154 | 1100 | 2577 | Isolated
Sherif and Dilger (2000b) | EC1(T2) | 250 | 250 | 150 | 114 | 84.1 | 532 | 1.28 | 245 | -420 | -102.9 | 14 | 5000 | 5154 | 1100 | 2577 | Isolated
Afhami et al. (2000) | North | 305 | 255 | 152 | 116 | 34.8 | 420 | 0.51 | 181 | -257 | -46.517 | 14 | 4880 | 4270 | 1073.6 | 2135 | Isolated
Afhami et al. (2000) | South | 305 | 255 | 152 | 116 | 35.6 | 394 | 1.05 | 220 | -400 | -88 | 14 | 4880 | 4270 | 1073.6 | 2135 | Isolated
Sherif et al. (2005) | EX-S1 | 300 | 300 | 120 | 100 | 35.6 | 394 | 0.94 | 167 | -300 | -50.1 | [5 empty] | Isolated
Sherif et al. (2005) | EX-S2 | 225 | 225 | 120 | 100 | 31.7 | 394 | 0.96 | 155 | -300 | -46.5 | [5 empty] | Isolated
Sherif et al. (2005) | EX-S3 | 150 | 150 | 120 | 100 | 31 | 394 | 1.2 | 95 | -300 | -28.5 | [5 empty] | Isolated
Sherif et al. (2005) | EX-S4 | 150 | 265 | 120 | 100 | 31 | 394 | 1.17 | 150 | -300 | -45 | [5 empty] | Isolated
Sherif et al. (2005) | EX-S5 | 375 | 150 | 120 | 100 | 31 | 394 | 1.17 | 172 | -300 | -51.6 | [5 empty] | Isolated
Sudarsana (2001) | E1 | 203 | 203 | 140 | 105 | 43.6 | 430 | 0.75 | 127.4 | -270.0157 | -34.4 | 10 | 2744 | 2744 | 604 | 604 | Continous
Sudarsana (2001) | E2 | 203 | 203 | 140 | 105 | 42.4 | 430 | 0.75 | 220 | 0 | 0 | 10 | 2744 | 2744 | 604 | 604 | Continous
Sudarsana (2001) | E4 | 203 | 203 | 140 | 105 | 43.6 | 430 | 0.75 | 116 | -122.4138 | -14.2 | 10 | 2744 | 2744 | 604 | 604 | Continous
Sudarsana (2001) | E1-2 | 203 | 203 | 140 | 105 | 52.8 | 430 | 1.05 | 88.2 | -564.6259 | -49.8 | 10 | 610 | 2440 | 610 | 1220 | Isolated
Sudarsana (2001) | E1-4 | 203 | 203 | 140 | 105 | 52.8 | 430 | 1.05 | 114.2 | -359.8949 | -41.1 | 10 | 610 | 2440 | 610 | 1220 | Isolated
Sudarsana (2001) | E2-1 | 203 | 203 | 140 | 105 | 52.8 | 430 | 1.05 | 130.5 | -262.8352 | -34.3 | 10 | 610 | 2440 | 610 | 1220 | Isolated
Sudarsana (2001) | E2-2 | 203 | 203 | 140 | 105 | 52.8 | 430 | 1.05 | 178.9 | -141.4198 | -25.3 | 10 | 610 | 2440 | 610 | 1220 | Isolated
Hegger and Tuchlinski (2006) | R1 | 300 | 300 | 230 | 185 | 34.8 | 531 | 0.99 | 448 | -133.9286 | -60 | 16 | 2500 | 2400 | 1200 | 1200 | Isolated

## Evaluation
Author | Slab | e [mm] | dg [mm] | Vexp / VEC2 plastic | Vexp / VEC2 reduced | Vexp / VMC (LoA II) | Vexp / VFprEC2
Albuquerque et al. (2016) | L1 | -300 | 9.5 | 1.042799 | 1.034052 | 1.0649 | 1.2175
Albuquerque et al. (2016) | L2 | 0 | 9.5 | 1.511407 |  | 0.7933 | 1.0532
Albuquerque et al. (2016) | L3 | 300 | 9.5 | 1.937216 |  | 1.1899 | 1.1183
Albuquerque et al. (2016) | L4 | 400 | 9.5 | 1.79121 |  | 1.1278 | 0.9934
Albuquerque et al. (2016) | L5 | 100 | 9.5 | 2.049661 |  | 1.1595 | 1.3205
Albuquerque et al. (2016) | L6 | 200 | 9.5 | 2.092306 |  | 1.2433 | 1.2683
Albuquerque et al. (2016) | L7 | 400 | 9.5 | 2.195969 |  | 1.3707 | 1.2179
Albuquerque et al. (2016) | L11 | 350 | 9.5 | 2.394337 |  | 1.4803 | 1.3535
Albuquerque et al. (2016) | L12 | 150 | 9.5 | 2.145007 |  | 1.2434 | 1.3381
Anderson (1966) | Ia | -370 | 16 | 3.103553 | 0.9725417 | 1.9576 | 1.7544
Anderson (1966) | Ib | -295 | 16 | 1.315391 | 1.131327 | 1.3991 | 1.2904
Anderson (1966) | Ic | -410 | 16 | 1.447532 | 0.9184141 | 1.4446 | 1.1752
Kinnunen (1971) | 1F | -389 | 16 | 1.702561 | 0.9443495 | 1.7873 | 1.2746
Kinnunen (1971) | 1F | -353 | 16 | 1.616024 | 0.9817596 | 1.7302 | 1.2733
Kinnunen (1971) | 3F | -280 | 16 | 1.594238 | 1.200476 | 1.7892 | 1.4284
Narashiman (1971) | ES1 | 0 | 19 | 2.219392 | 1.48719 | 1.4587 | 1.4432
Narashimhan (1971) | ES2 | -228 | 19 | 1.413677 | 1.662548 | 1.77 | 1.6608
Narashimhan (1971) | ES5 | 228 | 19 | 2.63039 |  | 1.9827 | 1.4406
Zaghlool (1971) | Z-IV(1) | -368 | 19 | 1.11721 | 0.679126 | 1.3572 | 0.8835
Zaghlool (1971) | Z-V(1) | -393 | 19 | 1.450599 | 0.9858183 | 1.5693 | 1.1865
Zaghlool (1971) | Z-V(2) | -379 | 19 | 1.470909 | 1.033077 | 1.5946 | 1.2272
Zaghlool (1971) | Z-V(3) | -386 | 19 | 1.549052 | 1.05393 | 1.6516 | 1.2639
Zaghlool (1971) | Z-V(5) | 0 | 19 | 1.93093 | 1.26685 | 1.2018 | 1.2267
Zaghlool (1971) | Z-V(6) | -753 | 19 | 1.497933 | 0.5554406 | 1.4779 | 0.8918
Zaghlool (1971) | Z-VI(1) | -403 | 19 | 2.035291 | 1.351899 | 2.1984 | 1.6421
Hawkins and Corley (1974) | CN1 | -422 |  | 0.8215322 | 0.5551594
Hawkins and Corley (1974) | DN1 | -448 |  | 0.9523607 | 0.6209331
Regan et al. (1978) | SE1 | -199 | 20 | 1.070629 | 1.338635 | 1.2447 | 1.2835
Regan et al. (1978) | SE2 | -177 | 20 | 1.311849 | 1.457885 | 1.42 | 1.364
Regan et al. (1978) | SE4 | -201 | 20 | 1.133896 | 1.088717 | 1.2399 | 1.1323
Regan et al. (1978) | SE5 | -235 | 20 | 1.224259 | 1.041249 | 1.3453 | 1.1309
Regan et al. (1978) | SE6 | -185 | 20 | 1.159888 | 1.161716 | 1.2918 | 1.1878
Regan et al. (1978) | SE7 | -246 | 20 | 1.030265 | 0.8517338 | 1.1302 | 0.9361
Regan et al. (1978) | SE8 | -248 | 20 | 0.8743787 | 1.037532 | 1.1162 | 1.0588
Regan et al. (1978) | SE9 | -290 | 20 | 1.089486 | 0.8585255 | 1.2542 | 0.9535
Regan et al. (1978) | SE10 | -316 | 20 | 1.095484 | 0.8007337 | 1.2441 | 0.9148
Regan et al. (1978) | SE11 | -286 | 20 | 1.127159 | 0.8990112 | 1.315 | 0.9941
Regan et al. (1978) | SE12 | -259 | 20 | 1.527158 | 0.891056 | 1.5245 | 1.1039
Regan et al. (1978) | SE13 | -245 | 20 | 1.35825 | 0.8331712 | 1.3592 | 1.0101
Regan et al. (1978) | SE14 | -265 | 20 | 1.055048 | 0.6029785 | 1.0381 | 0.7539
Regan et al. (1978) | SE15 | -154 | 20 | 0.7334914 | 0.6655104 | 0.7917 | 0.6946
Regan et al. (1978) | SE16 | -213 | 20 | 1.282289 | 0.8793557 | 1.3054 | 1.0173
Regan et al. (1978) | SE17 | -268 | 20 | 1.166378 | 0.659845 | 1.1328 | 0.8288
Regan et al. (1978) | SE18 | -264 | 20 | 0.7821649 | 0.4981465 | 0.7707 | 0.6025
Regan (1978) | W1-A | -275 |  | 1.482722 | 1.056272
Regan (1978) | W1-B | -303 |  | 1.640626 | 1.073567
Regan (1978) | W2-A | -409 |  | 1.959889 | 0.980235
Regan (1978) | W2-B | -354 |  | 1.50356 | 0.8567714
Brandli et al. (1982) | P10A | -109 | 16 | 1.494998 | 1.158112 | 0.946 | 1.1065
Brandli et al. (1982) | P10B | -214 | 16 | 0.9336645 | 1.005412 | 1.0923 | 1.0432
Rangan (1990) | A | -265 |  | 1.954514 | 1.412107
Rangan (1990) | B | -258 |  | 1.60801 | 1.18673
Rangan (1990) | C | -427 |  | 1.344681 | 0.5068033
Rangan (1990) | D | -275 |  | 1.750383 | 0.9864154
Mortin e Ghali (1991) | JS1 | -576 |  | 1.146203 | 0.5354138
Mortin e Ghali (1991) | JS4 | -428 |  | 1.177134 | 0.7257865
Regan (1993) | 1(1) | -401 |  | 1.225882 | 1.012322
Regan (1993) | 1(2) | -523 |  | 1.471655 | 0.9477061
Regan (1993) | 2(1) | -484 |  | 1.326618 | 0.9189877
Regan (1993) | 2(2) | -453 |  | 1.388016 | 1.023092
Regan (1993) | 3(1) | -175 |  | 1.577275 | 1.413858
Regan (1993) | 3(2) | -635 |  | 1.478262 | 0.7918963
Regan (1993) | 4(1) | -516 |  | 1.377628 | 0.8901925
Regan (1993) | 4(2) | -395 |  | 1.227544 | 1.027969
Regan (1993) | 5(1) | -254 |  | 0.9934415 | 1.110999
Regan (1993) | 5(2) | -364 |  | 0.8771029 | 0.7921321
Lim e Rangan (1995) | Slab 1 | -153 |  | 1.053415 | 1.187668
El-Salakawy et al. (1998) | XXX | -300 |  | 1.54644 | 1.13756
El-Salakawy et al. (1998) | HXXX | -660 |  | 1.675293 | 0.6045307
Sherif and Dilger (2000a) | S1-2/EC | -237 | 14 | 0.9875751 | 0.9953599 | 1.3855 | 1.0934
Sherif and Dilger (2000b) | EC1(T2) | -420 | 14 | 1.494181 | 0.9022723 | 1.7942 | 1.1974
Afhami et al. (2000) | North | -257 | 14 | 1.238554 | 1.161051 | 1.7909 | 1.3017
Afhami et al. (2000) | South | -400 | 14 | 1.681123 | 1.099875 | 2.1209 | 1.4167
Sherif et al. (2005) | EX-S1 | -300 |  | 1.206332 | 1.010227
Sherif et al. (2005) | EX-S2 | -300 |  | 1.504617 | 1.108203
Sherif et al. (2005) | EX-S3 | -300 |  | 1.189845 | 0.738692
Sherif et al. (2005) | EX-S4 | -300 |  | 1.24632 | 1.046589
Sherif et al. (2005) | EX-S5 | -300 |  | 1.642307 | 1.085628
Sudarsana (2001) | E1 | -270.0157 | 10 | 1.075982 | 0.8554078 | 1.3357 | 1.0715
Sudarsana (2001) | E2 | 0 | 10 | 2.357925 | 1.497086 | 1.5361 | 1.5947
Sudarsana (2001) | E4 | -122.4138 | 10 | 0.8235729 | 0.7813174 | 0.7547 | 0.8002
Sudarsana (2001) | E1-2 | -564.6259 | 10 | 1.244133 | 0.4941983 | 1.3534 | 0.844
Sudarsana (2001) | E1-4 | -359.8949 | 10 | 1.051322 | 0.6402115 | 1.2147 | 0.8908
Sudarsana (2001) | E2-1 | -262.8352 | 10 | 0.903394 | 0.7356816 | 1.0995 | 0.9135
Sudarsana (2001) | E2-2 | -141.4198 | 10 | 0.9780569 | 1.005244 | 1.1666 | 1.059
Hegger and Tuchlinski (2006) | R1 | -133.9286 | 16 | 1.536754 | 1.197916 | 0.9365 | 1.16
|  |  | Mean | 1.435204 | 0.9701064 | 1.358823 | 1.15005
|  |  | CoV | 0.3072095 | 0.2618869 | 0.2403247 | 0.2098686
|  |  | X5% | 0.8413549 | 0.5325527 | 0.78855 | 0.745005
|  |  | Min | 0.7334914 | 0.4941983 | 0.7547 | 0.6025
|  |  | Max | 3.103553 | 1.662548 | 2.1984 | 1.7544
Note on E1: [Threaded comment] Your version of Excel allows you to read this threaded comment; however, any edits to it will get removed if the file is opened in a newer version of Excel. Learn more: https://go.microsoft.com/fwlink/?linkid=870924 Comment: Results imported from Matlab